## ASSAYS
Hole ID |  | From | To | Interval | Li2O | Ta2O5
|  | (m) | (m) | (m) | (%) | (ppm)
Press release: May 16, 2024
CS-23-01 |  | 141.5 | 156 | 14.5 | 0.66 | 120
| Incl. | 152.6 | 155 | 2.4 | 1.94 | 130
| and | 189.2 | 195.3 | 6.1 | 0.57 | 129
Press release: May 16, 2024
CS-23-04 |  | 6 | 37.5 | 31.5 | 1.4 | 163
| Incl. | 16.5 | 25.5 | 9 | 1.88 | 148
Press release: May 16, 2024
CS-23-05 |  | 3 | 23.5 | 20.5 | 1.38 | 164
| and | 46.5 | 94.5 | 48 | 1.36 | 125
| Incl. | 49.5 | 58.5 | 9 | 1.91 | 101
| and | 104.9 | 111.6 | 6.8 | 1.38 | 148
| and | 124.3 | 135.9 | 11.6 | 1.16 | 163
| and | 148.5 | 177 | 28.5 | 1.59 | 133
| Incl. | 148.5 | 157.5 | 9 | 1.91 | 109
Press release: May 16, 2024
CS-23-06 |  | 3 | 19.3 | 16.3 | 1.63 | 136
| Incl. | 9 | 15 | 6 | 1.88 | 128
| and | 24 | 46 | 22 | 1.02 | 131
| and | 57 | 76.5 | 19.5 | 1.76 | 125
| Incl. | 60 | 66 | 6 | 1.83 | 117
Press release: August 19, 2024
CS-24-007 |  | 9.3 | 23 | 13.8 | 1.61 | 125
| and | 44.9 | 72 | 27.1 | 1.96 | 138
| incl. | 59 | 70.1 | 11.1 | 2.49 | 104
| and | 95.9 | 99.2 | 3.3 | 1.31 | 120
| and | 127.7 | 132 | 4.4 | 1.3 | 163
| and | 139 | 144 | 5 | 1.41 | 108
| *and | 150.2 | 165.3 | 15.1 | 1.02 | 99
| *and | 170.5 | 178.9 | 8.4 | 0.96 | 120
| and | 186.5 | 204 | 17.5 | 1.61 | 171
| incl. | 196 | 201.7 | 5.7 | 2.16 | 136
Press release: August 19, 2024
CS-24-008 |  | 69.3 | 77.1 | 7.8 | 1.32 | 173
| and | 82.9 | 102.2 | 19.3 | 1.75 | 127
| incl. | 86.5 | 92.7 | 6.2 | 2.23 | 105
Press release: August 19, 2024
CS-24-009 |  | 29 | 38.7 | 9.7 | 1.5 | 143
| *and | 62.6 | 144.7 | 82.1 | 1.43 | 149
| incl. | 68 | 83.8 | 15.7 | 1.88 | 155
| incl. | 124.1 | 137.8 | 13.7 | 1.95 | 159
| and | 154.8 | 178.9 | 24.2 | 1.65 | 151
| incl. | 163.2 | 173.5 | 10.3 | 2.02 | 145
Press release: August 19, 2024
CS-24-010 | * | 14.3 | 20.5 | 6.2 | 0.84 | 242
| and | 37.1 | 44.4 | 7.2 | 1.38 | 263
| and | 53.1 | 68.5 | 15.5 | 1.64 | 167
| and | 88.9 | 92.3 | 3.4 | 2.02 | 194
| and | 101 | 117.7 | 16.7 | 1.83 | 100
| and | 155.1 | 158.4 | 3.3 | 0.94 | 508
| and | 183.8 | 186.3 | 2.5 | 0.99 | 176
| *and | 200 | 320.3 | 120.3 | 1.72 | 195
| incl. | 241.5 | 260.5 | 19 | 2.06 | 197
| incl. | 303.5 | 316.5 | 13 | 2.25 | 195
| and | 332 | 338 | 6 | 1.99 | 107
Press release: October 1, 2024
CS-24-011 |  | 12.8 | 28.3 | 15.5 | 0.74 | 163
| and | 42.9 | 62.7 | 19.8 | 0.88 | 262
| and | 95.2 | 115.7 | 20.5 | 1.57 | 133
| and | 125.6 | 207.4 | 81.8 | 1.17 | 96
Press release: October 1, 2024
CS-24-012 |  | 23.6 | 34.3 | 10.7 | 1.28 | 192
| and | 44.9 | 56.1 | 11.2 | 1.61 | 100
| and | 71.6 | 78.6 | 7 | 1.65 | 140
| and | 112.4 | 128.4 | 16 | 0.86 | 71
| and | 214.1 | 222.9 | 8.8 | 0.72 | 166
| and | 228.3 | 250.7 | 22.4 | 0.98 | 124
| and | 254 | 264.4 | 10.4 | 0.46 | 57
Press release: October 1, 2024
CS-24-013 |  | 17 | 26.7 | 9.6 | 1.21 | 101
| and | 33.6 | 46.8 | 13.1 | 0.91 | 89
| and | 52.1 | 55.8 | 3.8 | 1.2 | 98
| and | 62.1 | 76.3 | 14.1 | 0.93 | 149
| and | 85.5 | 100.5 | 15.1 | 1.78 | 125
| and | 120.4 | 126.5 | 6.1 | 1.62 | 172
| and | 136.6 | 196.1 | 59.5 | 1.18 | 118
| and | 277.9 | 284.2 | 6.3 | 1.29 | 118
| and | 289.8 | 299.3 | 9.6 | 0.98 | 93
Press release: October 1, 2024
CS-24-014 |  | 7.2 | 16.9 | 9.7 | 1.15 | 123
| and | 36.6 | 57.4 | 20.8 | 1.38 | 73
| and | 80.9 | 100 | 19.1 | 0.96 | 188
| and | 171.4 | 198.1 | 26.7 | 0.9 | 124
| and | 212.4 | 221.2 | 8.7 | 0.98 | 227
| and | 233.3 | 249.6 | 16.3 | 1.31 | 233
| and | 265.3 | 267.9 | 2.7 | 0.85 | 255
| and | 304.8 | 324.8 | 19.9 | 0.45 | 124
Press release: October 1, 2024
CS-24-015 |  | 39.8 | 47.3 | 7.4 | 0.55 | 217
| and | 101.6 | 105.3 | 3.7 | 0.75 | 227
| and | 115.6 | 122.3 | 6.7 | 0.6 | 105
| and | 127.9 | 138.2 | 10.4 | 1.43 | 167
| and | 151.1 | 169.6 | 18.5 | 1.47 | 149
Press release: October 1, 2024
CS-24-016 |  | 43.6 | 59.4 | 15.8 | 1.33 | 150
| and | 255.3 | 261.1 | 5.8 | 0.59 | 98
Press release: October 28, 2024
CS-24-017 |  | 9.1 | 19.8 | 10.7 | 1.31 | 195
| and | 36.9 | 43.1 | 6.2 | 1.52 | 81
| and | 48.5 | 55.4 | 7 | 0.91 | 78
| and | 75.4 | 79.2 | 3.7 | 0.8 | 122
| and | 88.1 | 159.8 | 71.8 | 1.01 | 74
| incl. | 145.8 | 159.1 | 13.3 | 1.77 | 97
| and | 177.6 | 197.6 | 19.9 | 0.87 | 80
| and | 232.2 | 246.4 | 14.2 | 1.12 | 176
| and | 251.7 | 257.9 | 6.2 | 0.71 | 249
| and | 265 | 305.6 | 40.6 | 0.5 | 146
| and | 322.1 | 344.3 | 22.2 | 0.7 | 185
| and | 359 | 362.3 | 3.3 | 0.65 | 258
| and | 368.8 | 375.5 | 6.7 | 0.52 | 302
Press release: October 1, 2024
CS-24-018 |  | 50.1 | 82.9 | 32.8 | 1.29 | 110
| and | 91 | 99 | 8 | 1.33 | 107
| and | 107.3 | 125 | 17.6 | 1.01 | 109
| and | 153.2 | 164.2 | 11 | 1.08 | 144
| and | 171.5 | 187.4 | 15.9 | 1.38 | 90
| and | 202.5 | 418.1 | 215.6 | 1.69 | 79
| incl. | 257 | 293.6 | 36.6 | 2.03 | 77
| incl. | 317 | 381.5 | 64.6 | 2.29 | 59
| and | 443 | 469.3 | 26.2 | 1.79 | 118
| and | 476.8 | 497.7 | 20.8 | 1.04 | 142
Press release: October 28, 2024
CS-24-019 |  | 19 | 23.8 | 4.8 | 0.79 | 138
| and | 55.1 | 60.1 | 4.9 | 1.48 | 136
| and | 120.2 | 128.4 | 8.3 | 1.1 | 99
| and | 134.5 | 191.3 | 56.8 | 1.06 | 108
| incl. | 160.9 | 170 | 9.1 | 1.8 | 120
| and | 197.1 | 224.2 | 27.1 | 1.08 | 97
| incl. | 204 | 213 | 9 | 1.79 | 92
| and | 235.8 | 240.7 | 4.9 | 1.19 | 369
| and | 322.1 | 331.4 | 9.4 | 0.96 | 151
| and | 339.8 | 367.8 | 28 | 1.29 | 162
| incl. | 363.1 | 367 | 3.9 | 2.35 | 306
| and | 373.9 | 382.6 | 8.7 | 0.62 | 237
| and | 392 | 421.8 | 29.8 | 0.94 | 237
| incl. | 393.2 | 400.4 | 7.2 | 1.86 | 377
Press release: December 17, 2024
CS-24-020 |  | 25.8 | 41.3 | 15.5 | 0.53 | 218
| and | 63.1 | 65.8 | 2.7 | 1.71 | 111
| and | 92.2 | 100.3 | 8.1 | 1.31 | 240
| and | 110.8 | 121.8 | 11 | 1.21 | 288
| and | 133.5 | 160 | 26.5 | 1.08 | 125
| and | 191.8 | 207.6 | 15.8 | 1.43 | 118
| and | 222.6 | 225.6 | 3 | 1.49 | 95
| and | 233.5 | 239.6 | 6.1 | 1.16 | 108
| and | 258.1 | 264.9 | 6.8 | 2.07 | 90
| and | 277.4 | 286 | 8.6 | 0.86 | 95
| and | 295.3 | 336.9 | 41.6 | 0.9 | 117
| and | 342.2 | 355.8 | 13.5 | 1.25 | 54
| and | 359.2 | 362.2 | 3 | 0.33 | 112
| and | 380.7 | 383.9 | 3.2 | 0.42 | 344
Press release: October 28, 2024
CS-24-021 |  | 89.6 | 92.8 | 3.2 | 1.61 | 105
| and | 138.9 | 147.5 | 8.6 | 1.47 | 167
| and | 189 | 192.7 | 3.7 | 1.22 | 173
| and | 196.6 | 543.7 | 347.1 | 1.35 | 92
| incl. | 217.5 | 230.5 | 13 | 1.62 | 72
| incl. | 279.9 | 303.6 | 23.8 | 1.64 | 68
| incl. | 317 | 347 | 30 | 1.76 | 84
| incl. | 394 | 404 | 10 | 1.86 | 72
| incl. | 417 | 426 | 9 | 1.92 | 70
| incl. | 481.5 | 488.5 | 7 | 1.85 | 97
| incl. | 510 | 518 | 8 | 1.61 | 106
Press release: December 9, 2024
CS-24-022 |  | 135.5 | 150.2 | 14.7 | 0.85 | 154
| and | 159.7 | 201 | 41.3 | 0.89 | 138
| and | 242.7 | 246.3 | 3.6 | 0.93 | 111
| and | 260.3 | 289.9 | 29.7 | 1.6 | 61
| and | 308.1 | 311.1 | 3 | 0.9 | 81
| and | 317.4 | 319.7 | 2.4 | 1.11 | 79
| and | 328.4 | 384.2 | 55.8 | 1.6 | 54
| and | 400.4 | 452.7 | 52.3 | 1.78 | 37
| incl. | 408 | 429 | 21 | 2.46 | 28
| and | 471.1 | 518.2 | 47.2 | 1.55 | 59
| incl. | 503.7 | 514.5 | 10.7 | 2.57 | 31
| and | 524.6 | 536.2 | 11.6 | 1.32 | 47
Press release: December 9, 2024
CS-24-023 |  | 7.6 | 10.5 | 3 | 0.73 | 170
| and | 59.9 | 62.7 | 2.7 | 0.47 | 152
| and | 71.4 | 96.1 | 24.7 | 1.26 | 106
| and | 119.1 | 124.8 | 5.7 | 1.41 | 101
| and | 147.9 | 152.3 | 4.4 | 1.21 | 116
| and | 170.2 | 193.5 | 23.3 | 1.03 | 66
| and | 223.8 | 251.9 | 28 | 1.63 | 51
| and | 258.1 | 446.7 | 188.6 | 1.56 | 86
| incl. | 410 | 436 | 26 | 2.03 | 59
| and | 457.5 | 461.8 | 4.3 | 1.67 | 65
| and | 474.8 | 483.3 | 8.6 | 1.72 | 98
| and | 508.7 | 519.9 | 11.2 | 0.96 | 50
| and | 572.2 | 609.1 | 36.9 | 0.37 | 41
Press release: May 27, 2025
CS-25-024A |  | 184.5 | 187 | 2.5 | 0.5 | 490
| and | 332.5 | 341.7 | 9.2 | 0.95 | 85
| and | 363.6 | 370.9 | 7.4 | 1.25 | 81
| and | 510.4 | 549.9 | 39.5 | 1.16 | 112
Press release: May 27, 2025
CS-25-025 |  | 298.2 | 327.1 | 29 | 1.1 | 81
| and | 344.5 | 355.9 | 11.5 | 1.67 | 69
| and | 368.5 | 397 | 28.5 | 0.94 | 52
| and | 424.2 | 432.9 | 8.6 | 0.92 | 43
| and | 447.9 | 468.3 | 20.4 | 1.13 | 49
| and | 484.3 | 488.3 | 4 | 0.99 | 104
Press release: May 27, 2025
CS-25-026 |  | 130.8 | 134.5 | 3.8 | 0.8 | 245
| and | 220.7 | 224.2 | 3.4 | 0.32 | 260
| and | 326.4 | 347.6 | 21.2 | 1.38 | 256
| and | 399.8 | 405.6 | 5.9 | 1.07 | 143
| and | 416 | 439.2 | 23.2 | 1.42 | 81
| and | 457.8 | 460.5 | 2.7 | 0.37 | 197
| and | 467.9 | 478 | 10.1 | 1.32 | 110
| and | 486.3 | 510.2 | 23.9 | 1.46 | 106
| and | 581.8 | 591.7 | 9.9 | 0.81 | 89
Press release: May 27, 2025
CS-25-027 |  | 185.4 | 187.7 | 2.3 | 1.24 | 83
| and | 224.1 | 232.2 | 8.1 | 1.03 | 159
| and | 236.7 | 247.5 | 10.9 | 0.77 | 109
| and | 253.3 | 432.9 | 179.6 | 1.66 | 67
| and | 459.8 | 517.8 | 58 | 1.75 | 77
| and | 528.4 | 620.1 | 91.8 | 1.81 | 69
Press release: June 10, 2025
CS-25-028 |  | 142.2 | 161.8 | 19.6 | 1.43 | 295
| and | 177.2 | 185.2 | 8 | 1.22 | 155
| and | 304.7 | 307.6 | 2.8 | 0.85 | 76
| and | 404.2 | 423.5 | 19.3 | 0.92 | 152
| and | 445.5 | 454.6 | 9 | 1.47 | 94
| and | 498 | 501.5 | 3.5 | 0.69 | 122
| and | 506.5 | 509.9 | 3.4 | 1.36 | 205
| and | 516.5 | 565.9 | 49.4 | 1.33 | 188
Press release: June 10, 2025
CS-25-029 |  | 252.8 | 258.6 | 5.7 | 0.54 | 194
| and | 287.3 | 291.3 | 4 | 1.42 | 123
| and | 330.9 | 344.7 | 13.8 | 1.12 | 69
| and | 406.8 | 415.7 | 8.9 | 0.75 | 149
| and | 431.9 | 451.4 | 19.5 | 0.97 | 99
| and | 456.5 | 482.9 | 26.5 | 1.25 | 130
| and | 490.5 | 492.5 | 2 | 0.35 | 112
| and | 503.5 | 505.9 | 2.4 | 0.77 | 86
Press release: June 10, 2025
CS-25-030 |  | 239.3 | 252.3 | 13 | 0.82 | 132
| and | 295.9 | 308.3 | 12.4 | 1.47 | 107
| and | 342.6 | 395.3 | 52.7 | 0.83 | 154
Press release: June 10, 2025
CS-25-031 |  | 381.3 | 385.9 | 4.6 | 0.96 | 74
| and | 402.9 | 407.3 | 4.4 | 1.18 | 68
| and | 422.9 | 441.6 | 18.7 | 1.5 | 41
| and | 468.9 | 490.1 | 21.2 | 1.38 | 70
| and | 526.5 | 560.4 | 33.9 | 1.19 | 60
Press release: June 10, 2025
CS-25-032 |  | no significant mineralization
Press release: June 10, 2025
CS-25-033 |  | 480.1 | 484.2 | 4.1 | 1.28 | 51
| and | 518.4 | 537.1 | 18.7 | 1.4 | 66
| and | 545.4 | 572.8 | 27.3 | 1.39 | 78
Press release: June 10, 2025
CS-25-034 |  | no significant mineralization
Press release: June 10, 2025
CS-25-035 |  | 92.3 | 97.2 | 4.9 | 0.49 | 118
Press release: June 10, 2025 and September 29, 2025
CS-25-036 |  | 17.86 | 41.5 | 23.64 | 0.9561265 | 67.03023
| and | 69.9 | 75.5 | 5.6 | 1.204496 | 194.6401
| and | 81.88 | 99.79 | 17.91 | 0.8014456 | 75.53066
| and | 107.15 | 113.25 | 6.1 | 1.50401 | 140.7866
| and | 129.53 | 132.58 | 3.05 | 2.178187 | 73.36849
| and | 149.92 | 168.03 | 18.11 | 1.022938 | 92.75478
| and | 173.32 | 237.64 | 64.32 | 1.339647 | 75.96704
| and | 251.65 | 271.65 | 20 | 1.558999 | 90.70337
| and | 280.69 | 553.16 | 272.47 | 1.606137 | 56.92393
Press release: June 10, 2025
CS-25-037 |  | no significant mineralization
Press release: September 29, 2025
CS- 25- 038 |  | 37.8 | 40.65 | 2.85 | 0.8339825 | 98.73643
| and | 109.48 | 141.29 | 31.81 | 1.6224 | 100.8297
| and | 156.81 | 215.73 | 58.92 | 1.091159 | 162.8941
| and | 221.93 | 288.41 | 66.48 | 1.550903 | 96.43944
| and | 297.83 | 314.89 | 17.06 | 1.670951 | 100.5451
| and | 327.54 | 365.9 | 38.36 | 1.13438 | 61.53166
| and | 373.83 | 378.11 | 4.28 | 1.322692 | 56.28643
| and | 388.27 | 391.66 | 3.39 | 0.3300059 | 86.72728
| and | 409.56 | 431.89 | 22.33 | 1.549936 | 38.25051
| and | 441.95 | 456.05 | 14.1 | 0.7037723 | 74.73366
| and | 470.94 | 476.75 | 5.81 | 0.7686472 | 82.83388
| and | 497.86 | 518.92 | 21.06 | 1.302733 | 87.11511
| and | 523.78 | 531.98 | 8.2 | 0.4651683 | 213.909
| and | 541.51 | 551.33 | 9.82 | 0.8468697 | 168.7336
| and | 563.54 | 576.3 | 12.76 | 1.171085 | 233.7202
| and | 582.6 | 596.55 | 13.95 | 0.5163176 | 309.5179
| and | 627.8 | 645.41 | 17.61 | 1.56866 | 117.4684
Press release: September 29, 2025
CS- 25- 039 | and | 28.4 | 41.05 | 12.65 | 1.23311 | 122.3631
| and | 47.1 | 54.92 | 7.82 | 1.131844 | 406.6066
| and | 66.4 | 83.8 | 17.4 | 1.517991 | 101.4848
| and | 155.46 | 159.94 | 4.48 | 1.463067 | 70.30947
| and | 173.65 | 244.6 | 70.95 | 1.843042 | 78.69245
| and | 251 | 328.72 | 77.72 | 1.480889 | 64.82509
| and | 338.82 | 446.22 | 107.4 | 1.865943 | 60.27271
| and | 456.29 | 458.71 | 2.42 | 0.9341033 | 67.74027
| and | 472.35 | 474.84 | 2.49 | 1.231088 | 66.08897
| and | 485.19 | 500.36 | 15.17 | 1.911383 | 63.42701
| and | 514.84 | 623.33 | 108.49 | 1.623461 | 79.40253
Press release: December 01, 2025
CS-25-040 |  | 163.91 | 168.67 | 4.76 | 1.449712 | 122.6441
| and | 180.03 | 183.82 | 3.79 | 0.6484776 | 231.4967
| and | 224.48 | 233.74 | 9.26 | 1.413036 | 109.721
| and | 276.49 | 289.47 | 12.98 | 1.01045 | 67.60425
| and | 293.05 | 359.5 | 66.45 | 1.261321 | 73.27377
| and | 363.44 | 373.13 | 9.69 | 1.721923 | 75.11529
| and | 377.66 | 459.51 | 81.85 | 1.561173 | 78.64147
| and | 464.16 | 559.28 | 95.12 | 1.555178 | 83.09853
| and | 565.28 | 572.93 | 7.65 | 1.296422 | 161.5501
| and | 576.15 | 581.36 | 5.21 | 1.840666 | 101.4711
| and | 586.31 | 602.72 | 16.41 | 1.652923 | 90.87477
| and | 619.38 | 641.57 | 22.19 | 1.047216 | 97.69818
Press release: December 01, 2025
CS-25-041 |  | 73.93 | 78.18 | 4.25 | 0.5686235 | 183.1345
| and | 91.34 | 100.53 | 9.19 | 1.445738 | 112.6327
| and | 189.5 | 208.11 | 18.61 | 1.407501 | 137.7444
| and | 213.09 | 266.94 | 53.85 | 1.527797 | 124.0368
| and | 270.82 | 272.91 | 2.09 | 0.9179569 | 162.9777
| and | 278.69 | 319.84 | 41.15 | 1.312382 | 124.9337
| and | 323.35 | 377.38 | 54.03 | 1.211516 | 90.46425
Press release: December 01, 2025
CS-25-042 |  | 70.17 | 102.25 | 32.08 | 1.142736 | 71.0099
| and | 109.99 | 128.71 | 18.72 | 1.35838 | 94.27799
| and | 133.35 | 139.4 | 6.05 | 1.317088 | 78.7559
| and | 143.72 | 169.8 | 26.08 | 1.133385 | 109.2023
| and | 189.95 | 216.47 | 26.52 | 1.530402 | 63.12769
| and | 220.11 | 227.6 | 7.49 | 1.161634 | 73.34686
| and | 231.16 | 236.54 | 5.38 | 1.429087 | 78.55758
| and | 242.25 | 250.52 | 8.27 | 1.408492 | 62.11737
| and | 258.42 | 284.76 | 26.34 | 1.465104 | 92.28456
| and | 293.1 | 302.58 | 9.48 | 0.7615032 | 61.42957
| and | 331.44 | 341.92 | 10.48 | 1.767269 | 100.408
| and | 345.18 | 349.43 | 4.25 | 0.8803859 | 85.63416
| and | 352.83 | 355.42 | 2.59 | 1.078382 | 151.7587
| and | 360.13 | 392.83 | 32.7 | 1.562022 | 95.25599
| and | 430.05 | 442.65 | 12.6 | 0.6965214 | 59.45691
| and | 505.02 | 517.41 | 12.39 | 0.8916344 | 60.12277
Press release: December 01, 2025
CS-25-043 |  | 19.85 | 23 | 3.15 | 0.8443016 | 219.922
| and | 37.78 | 46.88 | 9.1 | 0.7852231 | 79.95441
| and | 59.18 | 69.88 | 10.7 | 0.9463103 | 175.5185
| and | 78.4 | 100.6 | 22.2 | 1.383811 | 150.1031
| and | 131.05 | 140.59 | 9.54 | 1.419146 | 139.2217
| and | 142.76 | 149.74 | 6.98 | 1.625057 | 128.5299
| and | 153.92 | 180.22 | 26.3 | 0.8718498 | 154.0719
| and | 189.33 | 201.69 | 12.36 | 1.85954 | 80.62135
| and | 210.78 | 231.75 | 20.97 | 1.086339 | 121.2566
| and | 243.18 | 281.4 | 38.22 | 1.468898 | 78.7168
| and | 303.61 | 317.71 | 14.1 | 0.8124043 | 96.83167
| and | 354.94 | 363.87 | 8.93 | 1.388179 | 78.94473
| and | 398.85 | 420.23 | 21.38 | 1.517572 | 176.3505
| and | 444.34 | 459.45 | 15.11 | 1.207638 | 256.6834
| and | 464.6 | 476.93 | 12.33 | 1.531661 | 114.7763
| and | 481.96 | 494.86 | 12.9 | 1.155828 | 159.692
Press release: December 03, 2025
CS-25-044 |  | 78.82 | 115.76 | 36.94 | 1.654836 | 109.4272
| and | 187.6 | 644.95 | 457.35 | 1.647816 | 94.3358
| and | 652.23 | 654.79 | 2.56 | 1.005297 | 210.6722
Press release: December 03, 2025
CS-25-045 |  | 23.98 | 27.24 | 3.26 | 1.326273 | 227.5329
| and | 61 | 64.88 | 3.88 | 1.37109 | 259.8614
| and | 84.38 | 86.65 | 2.27 | 1.744383 | 184.2678
| and | 90.49 | 96.51 | 6.02 | 1.643307 | 168.4564
| and | 100.28 | 105.06 | 4.78 | 1.551667 | 189.3216
| and | 137.84 | 148.8 | 10.96 | 1.545799 | 118.8751
| and | 168.59 | 173.28 | 4.69 | 0.3935224 | 112.1428
| and | 207.15 | 211.33 | 4.18 | 0.8684474 | 80.73019
| and | 232.32 | 246.34 | 14.02 | 1.348141 | 136.5292
| and | 386.44 | 392.06 | 5.62 | 1.23027 | 504.6567
Press release: December 03, 2025
CS-25-046 |  | 180.72 | 191.98 | 11.26 | 1.528999 | 89.44373
| and | 197.14 | 200.23 | 3.09 | 0.8927055 | 111
| and | 205.08 | 207.45 | 2.37 | 2.19081 | 104.1732
| and | 214.41 | 225 | 10.59 | 1.509603 | 96.12109
| and | 264.27 | 282.69 | 18.42 | 1.432794 | 128.4499
| and | 340.25 | 345.19 | 4.94 | 1.548779 | 110.9599
| and | 350.19 | 387.43 | 37.24 | 1.484687 | 163.0529
Press release: December 03, 2025
CS-25-047 |  | 206.17 | 217.19 | 11.02 | 1.436843 | 134.7318
| and | 229.38 | 243.34 | 13.96 | 0.8993868 | 101.4874
| and | 278.61 | 284.38 | 5.77 | 1.35727 | 127.9774
| and | 301.23 | 305.5 | 4.27 | 0.8194309 | 115.1995
| and | 575.53 | 591.13 | 15.6 | 0.9634141 | 154.4815
| and | 636.42 | 645.49 | 9.07 | 1.591975 | 66.06515
Press release: January 22, 2026
CS-25-048 |  | 24.76 | 26.86 | 2.1 | 0.8195 | 238.72505
| and | 77.42 | 80.72 | 3.3 | 0.8377091 | 236.6026
| and | 105.26 | 107.44 | 2.18 | 0.3033624 | 203.8677
| and | 111.25 | 114.83 | 3.58 | 0.3977682 | 168.5814
| and | 118.34 | 120.86 | 2.52 | 0.9057381 | 223.5631
| and | 125.93 | 129.29 | 3.36 | 1.152842 | 206.060625
| and | 151.27 | 175.02 | 23.75 | 1.252699 | 140.8168
| and | 221.18 | 239.19 | 18.01 | 1.425605 | 97.97358
| and | 244.66 | 247.22 | 2.56 | 1.07671875 | 89.57627
| and | 251.79 | 256.92 | 5.13 | 1.099762 | 235.6523
| and | 269.24 | 274.45 | 5.21 | 0.9083992 | 144.7812
| and | 282.39 | 287.31 | 4.92 | 1.311787 | 110.7091
| and | 298.64 | 312.87 | 14.23 | 1.233935 | 86.70883
| and | 318.42 | 328.44 | 10.02 | 1.076421 | 104.4517
| and | 334.22 | 338.37 | 4.15 | 1.193227 | 155.1691
| and | 346.03 | 356.31 | 10.28 | 1.495097 | 75.05608
| and | 360.31 | 368.35 | 8.04 | 1.574197 | 78.87471
| and | 380.8 | 383.58 | 2.78 | 1.09791 | 60.79672
| and | 416.76 | 420.64 | 3.88 | 1.515113 | 75.59616
| and | 433.22 | 435.95 | 2.73 | 0.4656117 | 310.8751
Press release: January 22, 2026
CS-25-049 |  | 269.67 | 275.03 | 5.36 | 1.392203 | 87.38292
| and | 335.5 | 339.4 | 3.9 | 0.9789744 | 67.81802
| and | 343.4 | 360.04 | 16.64 | 1.159784 | 103.16
| and | 363.66 | 369.6 | 5.94 | 1.081689 | 147.5486
| and | 375.38 | 393.43 | 18.05 | 0.4936443 | 64.74265
| and | 435.4 | 452.6 | 17.2 | 1.378721 | 91.31727
Press release: January 22, 2026
CS-25-050 |  | 17.71 | 25.73 | 8.02 | 1.033873 | 95.67303
| and | 33.54 | 43.94 | 10.4 | 1.117167 | 123.2031
| and | 58.14 | 65.47 | 7.33 | 1.279446 | 173.2902
| and | 78.58 | 93.18 | 14.6 | 1.029433 | 108.0867
| and | 96.48 | 99.7 | 3.22 | 1.408475 | 89.70951
| and | 109.93 | 116.16 | 6.23 | 1.691726 | 66.46822
| and | 122.18 | 130.42 | 8.24 | 1.166601 | 66.89316
| and | 134.26 | 136.27 | 2.01 | 0.9706965 | 75.24649
| and | 222.89 | 231.38 | 8.49 | 1.067294 | 242.1686
| and | 245.22 | 252.41 | 7.19 | 1.329097 | 142.3517
| and | 256.45 | 261.3 | 4.85 | 1.042753 | 436.7182
| and | 311.87 | 318.32 | 6.45 | 0.2995907 | 224.8261
| and | 327.09 | 329.18 | 2.09 | 0.6923062 | 342.2995
| and | 337.84 | 341.87 | 4.03 | 0.631201 | 197.1613
| and | 345.15 | 351.96 | 6.81 | 0.3860411 | 413.1711
Press release: January 22, 2026
CS-25-054 |  | 29.43 | 46.51 | 17.08 | 1.222396 | 163.4426
| and | 62.57 | 69.64 | 7.07 | 1.097474 | 74.12457
| and | 103.35 | 106.49 | 3.14 | 0.7880478 | 73.32122
Press release: January 22, 2026
CS-25-057 |  | 461.04 | 496.84 | 35.8 | 1.510538 | 75
| and | 503.78 | 506.61 | 2.83 | 0.4487809 | 138.7014
| and | 543.65 | 551.75 | 8.1 | 1.373472 | 76.45141
| and | 555.93 | 570.79 | 14.86 | 1.382647 | 82.00936
| and | 578.9 | 581.38 | 2.48 | 0.4295323 | 138.4004
| and | 590.26 | 640.04 | 49.78 | 1.412916 | 69.46673
Press release: January 22, 2026
CS-25-059 |  | 28.69 | 30.72 | 2.03 | 0.800665 | 285.6953
| and | 34.12 | 40.69 | 6.57 | 1.754374 | 174.0105
| and | 43.86 | 51.53 | 7.67 | 1.311828 | 169.0626
| and | 58.06 | 68.92 | 10.86 | 1.233059 | 173.2479
| and | 125.35 | 127.8 | 2.45 | 0.2751837 | 88.76849
Press release: January 22, 2026
CS-25-061 |  | 16.72 | 25.06 | 8.34 | 1.169008 | 128.2389
| and | 47.48 | 52.78 | 5.3 | 1.211819 | 98.9197
| and | 62.94 | 70.77 | 7.83 | 1.139268 | 175.0028
| and | 108.39 | 112.7 | 4.31 | 0.9177285 | 186.1381
| and | 119.17 | 122.9 | 3.73 | 0.7641206 | 489.4647
| and | 146.53 | 157.59 | 11.06 | 0.9437649 | 174.7003
| and | 174.86 | 178.99 | 4.13 | 1.554816 | 181.6926
| and | 252.44 | 257.83 | 5.39 | 1.178776 | 432.0247
| and | 306.93 | 309.6 | 2.67 | 0.4502996 | 335.1348
Press release: January 22, 2026
CS-25-062 |  | 80 | 83.8 | 3.8 | 1.180508 | 207.0191885
| and | 91.98 | 96.75 | 4.77 | 0.9525052 | 133.072
| and | 135.99 | 149.36 | 13.37 | 0.596926 | 163.296
| and | 159.54 | 161.66 | 2.12 | 0.7476604 | 128.4874
| and | 165.49 | 171.68 | 6.19 | 1.35848 | 111.289
| and | 182.48 | 204.63 | 22.15 | 1.319904 | 110.4142
| and | 225.85 | 240.89 | 15.04 | 1.263932 | 109.3825
| and | 247.32 | 258.52 | 11.2 | 0.889925 | 107.5049
| and | 293.4 | 313.8 | 20.4 | 0.981149 | 120.4179
| and | 330.88 | 333.68 | 2.8 | 0.7213643 | 253.7359
| and | 368.18 | 396.44 | 28.26 | 1.235407 | 137.3517
| and | 407.96 | 428.55 | 20.59 | 0.5267125 | 97.76409
Hole CS-25-63: Results Pending
Hole CS-25-64: Results Pending
Press release: January 22, 2026
CS-25-065 |  | 29.79 | 36.94 | 7.15 | 1.241467 | 225.855
| and | 54.57 | 64.65 | 10.08 | 0.7925774 | 253.975
| and | 68.67 | 84.39 | 15.72 | 1.479383 | 185.084
| and | 96.35 | 275.57 | 179.22 | 1.237936 | 84.67787
| and | 281.85 | 295.54 | 13.69 | 1.142684 | 82.2827
Press release: January 22, 2026
Exploration Drilling Near CO2
CS-25-051 |  | 52.86 | 60.03 | 7.17 | 0.738802 | 97.98382
Press release: January 22, 2026
CS-25-052 |  | 158.3 | 176.4 | 18.1 | 0.6842017 | 126.8969
| and | 314 | 323.7 | 9.7 | 0.6710691 | 88.71896
Press release: January 22, 2026
Hydrogeology Drilling (HQ)
CS-25-053 |  | 95.46 | 114 | 18.54 | 1.817435 | 161.8258
Press release: January 22, 2026
CS-25-055 |  | 48.3 | 87.6 | 39.3 | 1.129372 | 103.3706
| and | 96.72 | 99.7 | 2.98 | 0.679302 | 374.3057
Press release: January 22, 2026
CS-25-056 |  | 23.12 | 29.45 | 6.33 | 1.406987 | 113.5363
| and | 35.06 | 66.06 | 31 | 1.51136 | 185.3009
| and | 71.01 | 74.74 | 3.73 | 1.524303 | 140.8341
| and | 85.17 | 88.11 | 2.94 | 1.028687 | 106.4691
| and | 93.75 | 101.92 | 8.17 | 1.05894 | 71.64644
| and | 117.69 | 128.87 | 11.18 | 0.5772075 | 135.8124
| and | 154.86 | 203.74 | 48.88 | 1.441342 | 73.77862
Press release: January 22, 2026
CS-25-058 |  | 77.88 | 91.95 | 14.07 | 1.10136 | 118.6703
Press release: January 22, 2026
CS-25-060 |  | 84.16 | 88.82 | 4.66 | 1.06929 | 142.702
Press release: February 24, 2026
CS-25-063 |  | 37.31 | 41.67 | 4.36 | 1.155271 | 307.7284
| and | 52.55 | 56.73 | 4.18 | 0.682622 | 226.0823
| and | 105.2 | 109.43 | 4.23 | 1.78626 | 140
| and | 111.21 | 113.46 | 2.25 | 1.03292 | 154.359
| and | 144.3 | 148.43 | 4.13 | 1.717133 | 89.00282
| and | 167.2 | 176.29 | 9.09 | 1.732821 | 113.4347
| and | 194.04 | 197.8 | 3.76 | 1.034832 | 82.58533
| and | 220.76 | 225.44 | 4.68 | 0.8945897 | 62.10442
| and | 234.61 | 251.78 | 17.17 | 0.9956086 | 117.3436
| and | 268.13 | 286.98 | 18.85 | 0.8141905 | 104.2091
| and | 305.67 | 327.43 | 21.76 | 1.117202 | 106
| and | 332.95 | 335.32 | 2.37 | 0.6147595 | 177.1558
| and | 375.49 | 450.93 | 75.44 | 1.67149 | 66.80163
Press release: February 24, 2026
CS-25-064 |  | 91.36 | 93.56 | 2.2 | 0.8951909 | 99.12224
| and | 200.11 | 203.7 | 3.59 | 1.157967 | 99.62271
| and | 263.07 | 291.72 | 28.65 | 1.812756 | 133.0427
| and | 297.5 | 310.96 | 13.46 | 1.75903 | 102.3589
| and | 338.45 | 505.17 | 166.72 | 1.465919 | 90.2922
| and | 530.44 | 544.46 | 14.02 | 1.319291 | 58.55166
| and | 563.38 | 570.15 | 6.77 | 1.251558 | 83
| and | 583.32 | 634.72 | 51.4 | 0.6120706 | 67.77739
| and | 638.33 | 646.51 | 8.18 | 0.232665 | 73.80161
Press release: February 24, 2026
CS-25-066 |  | 241.35 | 252.24 | 10.89 | 1.287848 | 132.4493
| and | 266.83 | 277.79 | 10.96 | 0.8819735 | 212.0175
| and | 290.87 | 300.25 | 9.38 | 0.4153454 | 202.6255
| and | 492.89 | 499.69 | 6.8 | 0.9405824 | 62.81554
| and | 549.25 | 555.87 | 6.62 | 1.624492 | 77.36738
| and | 581.59 | 607.32 | 25.73 | 1.653357 | 54.92596
| and | 624.49 | 635 | 10.51 | 0.6982588 | 163.5264
| and | 647.96 | 661.85 | 13.89 | 1.804833 | 55.12066
| and | 667.12 | 719.35 | 52.23 | 1.349051 | 56.6819
Press release: February 24, 2026
CS-25-067 |  | 81.34 | 87.1 | 5.76 | 0.6417917 | 252.6575
| and | 92.58 | 109.45 | 16.87 | 0.9422934 | 160.7304
| and | 125.74 | 141.91 | 16.17 | 0.8554273 | 108.6687
| and | 149.31 | 155.76 | 6.45 | 0.6158527 | 78.77553
| and | 168.53 | 174.85 | 6.32 | 1.123728 | 54.48966
| and | 181.71 | 238.56 | 56.85 | 1.042019 | 88.03105
| and | 246.21 | 259.76 | 13.55 | 1.535966 | 104.7744
| and | 263.88 | 269.77 | 5.89 | 0.7676587 | 50.19198
| and | 306.64 | 316.41 | 9.77 | 1.474514 | 59.87814
| and | 319.63 | 323.52 | 3.89 | 0.969144 | 53.01614
| and | 335.14 | 356.49 | 21.35 | 0.9726941 | 69.64314
Press release: February 24, 2026
CS-25-070 |  | 198.54 | 205.32 | 6.78 | 0.7284543 | 148.9616
| and | 344.2 | 357.6 | 13.4 | 1.761957 | 107.6653
| and | 368.44 | 391.32 | 22.88 | 1.152506 | 146.6543
| and | 396.95 | 430.52 | 33.57 | 1.541666 | 91.53598
| and | 470.7 | 481.07 | 10.37 | 0.8616885 | 98.24509
| and | 496.8 | 498.81 | 2.01 | 1.532866 | 95.82537
| and | 515.35 | 549.1 | 33.75 | 1.736208 | 62.33124
| and | 554.3 | 571.41 | 17.11 | 1.743409 | 69.05938
| and | 578.99 | 589.44 | 10.45 | 1.138606 | 36.23781
| and | 611.66 | 646 | 34.34 | 0.7811459 | 56.19602
| and | 650.2 | 669.6 | 19.4 | 0.3680928 | 69.31008
| and | 677.45 | 682.63 | 5.18 | 1.757571 | 340.8552
Press release: February 24, 2026
CS-25-072 |  | 42.43 | 53.85 | 11.42 | 1.213536 | 446.5345
| and | 178.73 | 180.98 | 2.25 | 0.9686444 | 379.6536
| and | 234.17 | 247.21 | 13.04 | 0.6054448 | 235.0599
| and | 277.18 | 286.52 | 9.34 | 1.137447 | 138.34
| and | 305.94 | 388.06 | 82.12 | 1.71064 | 83.00235
| and | 405.79 | 515.3 | 109.51 | 1.666232 | 67.17289
| and | 523.8 | 527.62 | 3.82 | 1.227707 | 43.0914
| and | 532.85 | 654.43 | 121.58 | 1.452403 | 68.82711
Press release: February 24, 2026
CS-25-073 |  | 161.23 | 235.42 | 74.19 | 0.9354599 | 103.8385
| and | 240.94 | 253.67 | 12.73 | 1.28565 | 71.29862
| and | 263.11 | 341.62 | 78.51 | 1.470858 | 78.50237
| and | 347.74 | 517.9 | 170.16 | 1.990285 | 42.98084
| incl. | 422.2 | 462.31 | 40.11 | 2.892696 | 21.68112
| and | 543.26 | 651.97 | 108.71 | 1.520473 | 66.57531
Press release: February 24, 2026
CS-25-075 |  | 319.66 | 335.6 | 15.94 | 1.173432 | 129.0074
| and | 344.78 | 357.34 | 12.56 | 0.8922182 | 114.8735
| and | 363.05 | 368.38 | 5.33 | 0.6406191 | 198.6911
| and | 376.25 | 393.73 | 17.48 | 1.560849 | 102.2352
| and | 438.09 | 461.6 | 23.51 | 1.58094 | 65.84087
| and | 472.29 | 477.81 | 5.52 | 1.300926 | 80.26542
| and | 482.36 | 527.8 | 45.44 | 1.436515 | 51.62587
| and | 569 | 579.42 | 10.42 | 0.7653944 | 56.4099
| and | 595.26 | 641.78 | 46.52 | 1.607135 | 57.39267
| and | 653.69 | 671.47 | 17.78 | 1.306755 | 53.88911
| and | 678.01 | 687.11 | 9.1 | 0.9412462 | 145.9809
Press release: February 24, 2026
CS-25-076 |  | 7.25 | 10.63 | 3.38 | 1.193843 | 154.0728
| and | 16.44 | 24.92 | 8.48 | 1.853193 | 168.8084
| and | 34.77 | 38.86 | 4.09 | 1.47545 | 180.5622
| and | 43.43 | 76.42 | 32.99 | 0.7898654 | 106.6314
| and | 107.35 | 132.91 | 25.56 | 0.3420376 | 184.1407
Press release: June 2, 2026
CS-25-071 |  | 201.5 | 210.54 | 9.04 | 0.7558628 | 116.1415
| and | 225.72 | 242.16 | 16.44 | 1.687052 | 121.5586
| and | 313.5 | 336 | 22.5 | 1.551935 | 92.90503
| and | 460.08 | 724.63 | 264.55 | 1.844111 | 59.04126
| and | 734.69 | 741.75 | 7.06 | 1.226152 | 39.41386
| and | 759.25 | 912.14 | 152.89 | 1.590995 | 59.52609
Press release: June 2, 2026
CS25-074 |  | 393.11 | 402.81 | 9.7 | 1.551284 | 67.81272
| and | 409.04 | 611.78 | 202.74 | 1.584149 | 66.41439
| and | 636.92 | 733.68 | 96.76 | 1.641674 | 49.94135
Press release: June 2, 2026
CS26-077 |  | 27.76 | 38.4 | 10.64 | 0.3540263 | 189.5168
| and | 56.28 | 68.34 | 12.06 | 0.7841891 | 262.2167
| and | 74.79 | 153.53 | 78.74 | 1.246768 | 140.9851
| and | 317.52 | 425.33 | 107.81 | 1.742865 | 53.04791
Press release: June 2, 2026
CS26-078 |  | 21.15 | 31.33 | 10.18 | 2.146811 | 439.157
| and | 45.05 | 54.22 | 9.17 | 0.5403228 | 507.6127
| and | 124.88 | 130.45 | 5.57 | 0.9618438 | 294.3333
| and | 148.17 | 167.5 | 19.33 | 0.6831035 | 288.6907
| and | 238.65 | 262.5 | 23.85 | 1.264407 | 270.4241
| and | 306.64 | 314.97 | 8.33 | 1.052229 | 271.4458
| and | 327.25 | 332.82 | 5.57 | 0.9671311 | 215.2433
| and | 346.37 | 379.09 | 32.72 | 1.681716 | 191.7221
| and | 397.55 | 637.92 | 240.37 | 1.599569 | 91.43534
| and | 669.31 | 677.08 | 7.77 | 0.6385508 | 125.7813
| and | 694.95 | 721.31 | 26.36 | 1.552218 | 47.76933
| and | 737.99 | 748.76 | 10.77 | 0.491598 | 98.86273
| and | 757.16 | 762.71 | 5.55 | 0.3910865 | 44.52549
Press release: June 2, 2026
CS26-079 |  | 176.58 | 181.87 | 5.29 | 0.8724423 | 168.9513
| and | 187.93 | 192.75 | 4.82 | 0.5606328 | 220.2657
| and | 251.53 | 286.56 | 35.03 | 1.476304 | 110.8555
| and | 307.11 | 312.73 | 5.62 | 0.5894021 | 96.59162
| and | 325.7 | 340.7 | 15 | 1.876109 | 57.61540552
| and | 345.85 | 358.42 | 12.57 | 1.545446 | 73.48661
| and | 368.08 | 380.71 | 12.63 | 1.55364 | 62.87959
| and | 390.77 | 400.6 | 9.83 | 1.51037 | 64.35595
| and | 407.43 | 463.35 | 55.92 | 1.232219 | 67.65606
| and | 487.12 | 497.27 | 10.15 | 1.515105 | 91.07998
| and | 503.81 | 630.47 | 126.66 | 1.695772 | 97.59273
| and | 640.39 | 653.56 | 13.17 | 1.009401 | 205.8984
| and | 672.28 | 729.29 | 57.01 | 1.307991 | 134.1861
Press release: June 2, 2026
CS26-080 |  | 75.83 | 108.93 | 33.1 | 1.291727 | 73.42755
| and | 117.14 | 156.29 | 39.15 | 1.02939 | 72.37826
| and | 169.15 | 187.15 | 18 | 1.558657 | 74.83247
| and | 199.95 | 231.82 | 31.87 | 1.140339 | 60.02938
| and | 241.57 | 247.13 | 5.56 | 1.567482 | 86.80571
| and | 252.7 | 281.9 | 29.2 | 1.255325 | 52.59499
| and | 297.12 | 313.14 | 16.02 | 1.27614 | 76.64781
| and | 332.24 | 352.32 | 20.08 | 0.9403989 | 88.68829
| and | 365.23 | 457.68 | 92.45 | 1.530198 | 48.05147
Press release: June 2, 2026
CS26-081 |  | 63.94 | 72.09 | 8.15 | 0.9826994 | 273.7886
| and | 78.71 | 105.7 | 26.99 | 1.265155 | 126.254
| and | 119.56 | 137.51 | 17.95 | 1.56734 | 107.3888
| and | 141.68 | 157.72 | 16.04 | 1.069286 | 114.6217
| and | 177.52 | 197.62 | 20.1 | 1.26296 | 127.8588
| and | 203.97 | 217.48 | 13.51 | 1.457805 | 100.667
| and | 231.67 | 268.53 | 36.86 | 1.474361 | 82.56753
| and | 293.08 | 310.45 | 17.37 | 1.348884 | 79.812
| and | 323.26 | 351.18 | 27.92 | 1.09362 | 116.5319
| and | 362.2 | 384.64 | 22.44 | 1.304402 | 110.5823
| and | 392.63 | 406.72 | 14.09 | 0.9561831 | 83.3662
Press release: June 2, 2026
CS26-082 |  | 125.21 | 170.44 | 45.23 | 1.14585 | 90.56315
| and | 224.28 | 229.7 | 5.42 | 0.8056513 | 210.0317
| and | 239.92 | 282.12 | 42.2 | 1.398616 | 160.7852
Press release: June 2, 2026
CS26-084 |  | 46.08 | 73.05 | 26.97 | 1.308027 | 83.08904
| and | 89.32 | 122.39 | 33.07 | 1.147891 | 85.26756
| and | 133.31 | 146.46 | 13.15 | 1.399627 | 54.76991
| and | 166.46 | 212.7 | 46.24 | 0.8909557 | 92.78113
| and | 218.42 | 250.44 | 32.02 | 1.225852 | 69.95103
| and | 261.71 | 444.24 | 182.53 | 1.455792 | 120.0621
Press release: June 2, 2026
CS26-085 |  | 70.5 | 87.82 | 17.32 | 0.8745808 | 84.47262
| and | 105.33 | 112.48 | 7.15 | 1.225709 | 107.0461
| and | 133.66 | 141.59 | 7.93 | 1.364483 | 122.1693
| and | 179.3 | 187.85 | 8.55 | 0.6996819 | 140.6961
| and | 246.11 | 281.42 | 35.31 | 1.436612 | 100.5826
Press releaseL July 20, 2026
CS26-083 |  | 66.02 | 98.35 | 32.33 | 0.9164513 | 158.916
| and | 106.6 | 127.09 | 20.49 | 0.7511303 | 97.23544
| and | 175.41 | 248.93 | 73.52 | 1.342658 | 125.4811
Press releaseL July 20, 2026
CS26-086 |  | 86.56 | 92.4 | 5.84 | 1.077942 | 139.4806
| and | 194.33 | 199.44 | 5.11 | 1.369417 | 124.5947
| and | 248.24 | 257.3 | 9.06 | 1.759765 | 114.4045
| and | 264.05 | 314.39 | 50.34 | 1.582266 | 94.4565
| and | 332.45 | 343.1 | 10.65 | 1.473616 | 61.18502
| and | 348.5 | 367.44 | 18.94 | 1.205131 | 79.36802
| and | 400.16 | 423.06 | 22.9 | 1.16341 | 59.79705
| and | 433.25 | 453.6 | 20.35 | 1.202545 | 37.36647
| and | 460.22 | 465.2 | 4.98 | 0.8496747 | 135.2501
| and | 553.37 | 565.7 | 12.33 | 0.9256018 | 102.4734
Press releaseL July 20, 2026
CS26-087 |  | 14 | 29.17 | 15.17 | 1.285494 | 123.9935
| and | 35.61 | 54.27 | 18.66 | 1.034587 | 104.5192
| and | 62.07 | 68.29 | 6.22 | 1.391664 | 122.4335
| and | 88.99 | 135.92 | 46.93 | 0.9725233 | 114.8234
| and | 144.34 | 161.96 | 17.62 | 1.252197 | 83.85596
| and | 167.82 | 196.92 | 29.1 | 1.0806 | 88.70263
| and | 234.07 | 247.28 | 13.21 | 0.9889788 | 65.17503
| and | 262.61 | 285.57 | 22.96 | 0.9276529 | 99.14752
| and | 341.5 | 385 | 43.5 | 0.5449547 | 94.02928
Press releaseL July 20, 2026
CS26-088 |  | 58 | 87.57 | 29.57 | 1.385944 | 142.5397
| and | 97.47 | 131.48 | 34.01 | 1.402635 | 99.8518
| and | 142.52 | 161.71 | 19.19 | 1.034461 | 59.25389
| and | 167.77 | 261.35 | 93.58 | 1.226284 | 59.97228
| and | 272.58 | 285.83 | 13.25 | 0.8238498 | 54.92959
| and | 324.61 | 330.64 | 6.03 | 1.081368 | 79.55963
| and | 341.55 | 352.85 | 11.3 | 1.235609 | 103.0043
| and | 370.54 | 508.09 | 137.55 | 1.471078 | 161.133
| incl. | 411.6 | 452.24 | 40.64 | 3.247587 | 79.44091
| and | 524.84 | 551.19 | 26.35 | 0.4717385 | 66.24966
Press releaseL July 20, 2026
CS26-089 |  | 13.12 | 21.32 | 8.2 | 0.5680268 | 286.8677
| and | 91.9 | 103.04 | 11.14 | 0.8589282 | 227.3579
| and | 173.24 | 188.22 | 14.98 | 1.455698 | 153.5598
| and | 196.38 | 201.93 | 5.55 | 1.628894 | 143.661
| and | 221.38 | 229.65 | 8.27 | 1.373073 | 276.5291
| and | 235 | 250.48 | 15.48 | 1.231983 | 120.1153
| and | 263.46 | 285.09 | 21.63 | 1.625577 | 93.99867
| and | 302.46 | 310.9 | 8.44 | 1.03441 | 107.7638
| and | 317.46 | 331.35 | 13.89 | 0.9122829 | 131.5605
| and | 373.49 | 382.66 | 9.17 | 1.305699 | 56.58873
Press releaseL July 20, 2026
CS26-090 |  | 17.39 | 35.5 | 18.11 | 1.167352 | 117.7075
| and | 43.68 | 83.3 | 39.62 | 1.443861 | 125.7896
| and | 110.79 | 120.44 | 9.65 | 1.57193 | 140.5204
| and | 126.36 | 144.33 | 17.97 | 1.273771 | 56.30773
| and | 150.18 | 189.83 | 39.65 | 1.412302 | 62.83257
| and | 201.67 | 244.47 | 42.8 | 1.167142 | 103.9177
| and | 280.76 | 321.5 | 40.74 | 0.8718542 | 120.6405
| and | 338.53 | 381.65 | 43.12 | 1.461711 | 106.3605
| and | 385.45 | 391.79 | 6.34 | 0.5875252 | 106.3262
Press releaseL July 20, 2026
CS26-092 |  | 21.98 | 29.35 | 7.37 | 0.8047232 | 196.3986
| and | 52.5 | 83.74 | 31.24 | 1.582399 | 111.4861
| and | 99.34 | 142.4 | 43.06 | 1.198596 | 120.5115
| and | 152.39 | 178.31 | 25.92 | 1.392934 | 83.96683
| and | 183.14 | 213.81 | 30.67 | 1.388472 | 72.80929
| and | 251.89 | 325.38 | 73.49 | 1.54335 | 76.96738
| and | 354.47 | 362.56 | 8.09 | 1.556355 | 85.30538
| and | 403.42 | 411.13 | 7.71 | 1.165074 | 84.75622
| and | 416.21 | 601.9 | 185.69 | 1.544944 | 84.22074